## QAP-700012095
QUALITY PLAN - 'O' Ring
Part no. : 700012095
Material : O ring Material : NBR-1B
Sl. No. | CHARACTERISTICS | TYPE OF CHECK | QTY | REF. DOCUMENT | ACCEPTANCE NORMS | Target Value | FORMAT FOR RECORD | Test Method |  | INSPECTION AGENCY
[8 empty] | ASTM | IS3400 | M | IA
1 | Dimension ID, | Measure | As per table given below | Standard 07000 | 94.4 ± 0.1 mm |  | Inspection report |  |  | P | V
| Dimension OD |  |  |  | 100 mm
| Thickness |  |  |  | 3.1 ± 0.1 mm
2 | Criteria to meet for 'O' ring Raw material
a | Material | Composition | 1 / Lot | Standard 07000 / C5003-01 | NBR-1B |  | NABL Test Certificate |  |  | P | V
b | Hardness | Measure | 1 / Lot |  | JIS HS 88 ± 5 at Room temperature | 91 |  | D1415 |  | P | V
c | Tensile strength (Mpa) |  |  |  | 10 Min. at Room temperature | 18.1 |  | D412
e | Elongation % |  |  |  | 100 Min. at Room temperature | 150 |  | D1414
c | Air Heat Aging @ 100°C X 70h: | Measure | 1 / Lot | NBR-1B as per CHS01 (Table-3) or NBR-1B (07.621.1 - 1981) / C5003-01 | Change in Hardness: ±10 |  |  | D1415 | Part-4 | P | V
[5 empty] | Change in tensile strength % : -20 Max |  |  | D412 | Part-2
[5 empty] | Change in Elongation % : -30 % Max |  |  | D1414 | Part-1
d | Oil proof tets @ 100°C X 70h: , Testing oil SAE 30 | Measure | 1 / Lot |  | Change in Hardness (Hs) : -10 to +5 |  |  | D1415 | Part-6
[5 empty] | Change in tensile strength % : -20 Max |  |  | D412 | Part-2
[5 empty] | Change in Elongation % : -30 % Max |  |  | D1414 | Part-1
[5 empty] | Change in Volume % : -10 to 0 |  |  | D471 | Part-6
| Oil proof tets @ 100°C X 70h: , Testing oil SAE 10W | Measure | 1 / Lot |  | Change in Hardness (Hs) : ± 5 |  |  | D1415 | Part-6
[5 empty] | Change in tensile strength % : -20 Max |  |  | D412 | Part-2
[5 empty] | Change in Elongation % : -20 % Max |  |  | D1414 | Part-1
[5 empty] | Change in Volume % : -10 to 0 |  |  | D471 | Part-6
e | Compression Set: @100°C X 22h | Measure | 1 / Lot |  | 25% Max. |  |  | D 395 Method-B | Part-10 | P | V
3 | Material Discriminating colour | Visual | 100% |  | Two points in Blue |  | Visual
LEGEND - M : Manufacturer, IA - Inspection Agency, P - Perform, W - Witness, V- Verification of documents
TABLE
| LOT SIZE | SAMPLE SIZE
| 5 ~ 150 | 5
| 151 ~ 500 | 8
| 501 ~ 3200 | 13 |  | SIGNATURE OF QE REP. |  |  | SIGNATURE OF DESIGN
| 3201 ~ 10,000 | 20

## QAP-700072010
QUALITY PLAN - 'O' Ring
Part no. : 700072020
Material : O ring Material : VMQ-1C
Sl. No. | CHARACTERISTICS | TYPE OF CHECK | QTY | REF. DOCUMENT | ACCEPTANCE NORMS | Target Value | FORMAT FOR RECORD | Test Method |  | INSPECTION AGENCY |  | Vendor Confirmation
[8 empty] | ASTM | IS3400 | M | IA
1 | Dimension ID, | Measure | As per table given below | Standard 07000 | 19.8 ± 0.24 mm |  | Inspection report |  |  | P | V | Agreed / Not agreed
| Dimension OD |  |  |  | 24 mm | [6 empty] | Agreed / Not agreed
| Thickness |  |  |  | 2.4 ± 0.07 mm | [6 empty] | Agreed / Not agreed
2 | Criteria to meet for 'O' ring Raw material
a | Material | Composition | 1 / Lot | Standard 07000 / C5005-01 | VMQ-1C |  | NABL Test Certificate |  |  | P | V
b | Hardness | Measure | 1 / Lot |  | JIS HS 68 ± 5 at Room temperature | 70 |  | D1415 |  | P | V | Agreed / Not agreed
c | Tensile strength (Mpa) |  |  |  | 6 Min. at Room temperature | 6.5 |  | D412 |  |  |  | Agreed / Not agreed
d | Elongation % |  |  |  | 150 Min. at Room temperature | 150 |  | D1414 |  |  |  | Agreed / Not agreed
e | Air Heat Aging @ 225°C X 70h: | Measure | 1 / Lot | As per company standard C5005-01 | Change in Hardness: | +10 MAX |  | D1415 | Part-2 | P | V | Agreed / Not agreed
[5 empty] | Change in tensile strength % : | -25 Max |  | D412 | Part-1 |  |  | Agreed / Not agreed
[5 empty] | Change in Elongation % : | -30 % Max |  | D1414 | Part-1 |  |  | Agreed / Not agreed
f | Oil proof tets @ 150°C X 70h: , Testing oil SAE 30 | Measure | 1 / Lot |  | Change in Hardness (Hs) : | -30 Max |  | D1415 | Part-2 |  |  | Agreed / Not agreed
[5 empty] | Change in Volume % : | + 60 Max |  | D471 | Part-6 |  |  | Agreed / Not agreed
g | Oil proof tets @ 150°C X 70h: , Testing oil SAE 10W | Measure | 1 / Lot |  | Change in Hardness (Hs) : | 0 to -15 |  | D1415 | Part-6 |  |  | Agreed / Not agreed
h |  |  |  |  | Change in tensile strength % : | -20 Max |  | D412 | Part-2 |  |  | Agreed / Not agreed
i |  |  |  |  | Change in Elongation % : | -20 % Max |  | D1414 | Part-1 |  |  | Agreed / Not agreed
j |  |  |  |  | Change in Volume % : | 0 to +15 |  | D471 | Part-6 |  |  | Agreed / Not agreed
k | Compression Set: @175°C X 22h | Measure | 1 / Lot |  |  | 25 % Max |  | D 395 Method-B | Part-10 | P | V | Agreed / Not agreed
l | Cold proof test : @ -55 °C for 3 Minutes | Measure | 1 / Lot |  | Free from cracks |  |  | D2137 (Impact Method) | --- |  |  | Agreed / Not agreed
3 | Material Discriminating colour | Visual | 100% |  | Brown |  | Visual |  |  |  |  | Agreed / Not agreed
4 | Test buttons / Test slabs | 2 No each to be provided along with the supplies for testing at BEML end. | [9 empty] | Agreed / Not agreed
LEGEND - M : Manufacturer, IA - Inspection Agency, P - Perform, W - Witness, V- Verification of documents